## 波速与波形特征
序号 | 文件名 | 通道 | 时间戳 | 采样率 (MHz) | 数据点数 | TEST CH1初至 (μs) | TEST CH2初至 (μs) | TEST到时 (CH2-CH1) (μs) | ZERO到时 (CH2-CH1) (μs) | 传播时间 (μs) | 波速 (m/s) | 最大振幅 (V) | 峰峰值 (V) | RMS振幅 (V) | 主频 (kHz) | 频谱重心 (kHz) | 带宽 (kHz) | 总能量 | 上升时间 (μs) | 过零率 | 峰值因子 | 波形因子 | 峭度 | 偏度 | 频谱熵 (bits) | 衰减系数 (/s) | 品质因子Q | 信噪比 (dB)
1 | tek20251105102819138CH2.csv | CH2 | 20251105102819138 | 25 | 10000 | -0.04 | 29.36 | 29.4 | -0.028 | 29.428 | 3398.124 | 0.695148 | 1.0164375 | 0.2947929 | 99.62494 | 153.0029 | 95.66989 | 370.7275 | 115.24 | 0.01359587 | 2.358089 | 1.20809 | -0.5865976 | 0.5830046 | 4.048452 | 3475.388 | 90.0564 | 20.52119
2 | tek20251105102832820CH2.csv | CH2 | 20251105102832820 | 25 | 10000 | -0.04 | 29.4 | 29.44 | -0.028 | 29.468 | 3393.512 | 0.69501965 | 1.0165 | 0.2938678 | 99.6483 | 155.7899 | 94.96597 | 368.318 | 115.24 | 0.01547479 | 2.365076 | 1.20871 | -0.5892692 | 0.5670402 | 4.096499 | 3345.821 | 93.56578 | 20.42478
3 | tek20251105102846482CH2.csv | CH2 | 20251105102846482 | 25 | 10000 | -0.04 | 28.32 | 28.36 | -0.028 | 28.388 | 3522.615 | 0.6933558 | 1.016625 | 0.301798 | 99.02144 | 160.4678 | 97.50654 | 390.924 | 114.08 | 0.01491146 | 2.297417 | 1.206647 | -0.6429172 | 0.5656107 | 4.337427 | 3341.386 | 93.10058 | 20.26501
4 | tek20251105102900196CH2.csv | CH2 | 20251105102900196 | 25 | 10000 | -0.04 | 28.32 | 28.36 | -0.028 | 28.388 | 3522.615 | 0.6884976 | 1.0165 | 0.3182856 | 99.02144 | 169.2589 | 104.4747 | 434.8041 | 113.6 | 0.01491146 | 2.163144 | 1.198317 | -0.7819107 | 0.5542867 | 4.398836 | 3371.463 | 200.823 | 19.98897
5 | tek20251105102913897CH2.csv | CH2 | 20251105102913897 | 25 | 10000 | -0.04 | 28.2 | 28.24 | -0.028 | 28.268 | 3537.569 | 0.68451 | 1.01659375 | 0.335349 | 215.3667 | 183.3624 | 109.7269 | 483.0111 | 112.68 | 0.01536671 | 2.041187 | 1.182746 | -0.9462429 | 0.5364804 | 4.478834 | 3689.148 | 183.4013 | 19.69007
6 | tek20251105102927691CH2.csv | CH2 | 20251105102927691 | 25 | 10000 | -0.04 | 28.08 | 28.12 | -0.028 | 28.148 | 3552.65 | 0.6824585 | 1.016625 | 0.3502319 | 215.2164 | 191.4803 | 108.9836 | 527.2028 | 112.32 | 0.01489065 | 1.948591 | 1.174157 | -1.040749 | 0.5167774 | 4.602808 | 4219.708 | 160.2296 | 19.5395
7 | tek20251105102941472CH2.csv | CH2 | 20251105102941472 | 25 | 10000 | -0.04 | 28.2 | 28.24 | -0.028 | 28.268 | 3537.569 | 0.6829406 | 1.016625 | 0.3488905 | 215.3667 | 192.4533 | 109.3906 | 522.807 | 112.12 | 0.01490105 | 1.957464 | 1.171136 | -1.034227 | 0.5287838 | 4.637635 | 4495.442 | 150.5068 | 19.73306
8 | tek20251105102955194CH2.csv | CH2 | 20251105102955194 | 25 | 10000 | -0.04 | 28.2 | 28.24 | -0.028 | 28.268 | 3537.569 | 0.6837623 | 1.016546875 | 0.3464422 | 215.3667 | 194.2377 | 109.9678 | 515.4954 | 111.84 | 0.01490105 | 1.973669 | 1.171409 | -1.018085 | 0.5395709 | 4.697824 | 4831.223 | 140.0462 | 19.82317
9 | tek20251105103008869CH2.csv | CH2 | 20251105103008869 | 25 | 10000 | -0.04 | 28.08 | 28.12 | -0.028 | 28.148 | 3552.65 | 0.6843906875 | 1.016625 | 0.3472735 | 215.2164 | 196.6038 | 110.2782 | 518.3341 | 111.8 | 0.01535598 | 1.970754 | 1.17047 | -1.029823 | 0.5361979 | 4.795724 | 5021.577 | 134.6434 | 19.81528
10 | tek20251105103022670CH2.csv | CH2 | 20251105103022670 | 25 | 10000 | -0.04 | 28 | 28.04 | -0.028 | 28.068 | 3562.776 | 0.682978625 | 1.0165 | 0.3494696 | 215.1163 | 199.0659 | 113.942 | 525.1546 | 111.84 | 0.01534884 | 1.954329 | 1.169114 | -1.062801 | 0.5229899 | 4.864096 | 5144.164 | 131.3737 | 19.68291
11 | tek20251105103036362CH2.csv | CH2 | 20251105103036362 | 25 | 10000 | -0.04 | 28.2 | 28.24 | -0.028 | 28.268 | 3537.569 | 0.6821958 | 1.016625 | 0.3550788 | 215.3667 | 201.012 | 116.8501 | 541.5178 | 113.44 | 0.01536671 | 1.921252 | 1.166228 | -1.102805 | 0.5206298 | 4.889167 | 5015.406 | 134.9032 | 19.65258
12 | tek20251105103050034CH2.csv | CH2 | 20251105103050034 | 25 | 10000 | -0.04 | 28.12 | 28.16 | -0.028 | 28.188 | 3547.609 | 0.680671 | 1.0166875 | 0.363308 | 215.2665 | 202.8405 | 120.5625 | 567.1727 | 114.16 | 0.01535955 | 1.873537 | 1.160449 | -1.160573 | 0.5082618 | 4.930813 | 4882.983 | 138.4972 | 19.47229
13 | tek20251105103103728CH2.csv | CH2 | 20251105103103728 | 25 | 10000 | -0.04 | 28.28 | 28.32 | -0.028 | 28.348 | 3527.586 | 0.6775945 | 1.016640625 | 0.3696317 | 215.467 | 205.0672 | 126.6093 | 586.5421 | 115.92 | 0.01583974 | 1.833161 | 1.156049 | -1.218165 | 0.4862625 | 4.9585 | 4785.229 | 141.4582 | 19.21089
14 | tek20251105103117558CH2.csv | CH2 | 20251105103117558 | 25 | 10000 | -0.04 | 28.2 | 28.24 | -0.028 | 28.268 | 3537.569 | 0.6753108 | 1.016625 | 0.3776309 | 215.3667 | 208.0179 | 132.846 | 612.4888 | 116.32 | 0.01606519 | 1.788283 | 1.151018 | -1.279107 | 0.4706847 | 5.068881 | 4508.624 | 150.0667 | 18.94672
15 | tek20251105103131264CH2.csv | CH2 | 20251105103131264 | 25 | 10000 | -0.04 | 28.24 | 28.28 | -0.028 | 28.308 | 3532.57 | 0.6731166 | 1.01659375 | 0.3829527 | 215.4169 | 209.7988 | 135.5299 | 629.7271 | 115.92 | 0.01606893 | 1.757701 | 1.15313 | -1.304095 | 0.4627423 | 5.097016 | 3689.282 | 183.4373 | 18.61214
16 | tek20251105103145049CH2.csv | CH2 | 20251105103145049 | 25 | 10000 | -0.04 | 28.28 | 28.32 | -0.028 | 28.348 | 3527.586 | 0.6696832 | 1.016671875 | 0.3840999 | 215.467 | 210.9001 | 137.4311 | 633.3579 | 113.96 | 0.01653855 | 1.743513 | 1.160738 | -1.306595 | 0.4394399 | 5.125819 | 3867.845 | 175.0095 | 18.13474
17 | tek20251105103158757CH2.csv | CH2 | 20251105103158757 | 25 | 10000 | -0.04 | 28.32 | 28.36 | -0.028 | 28.388 | 3522.615 | 0.6677679 | 1.016625 | 0.3838619 | 215.5172 | 214.4233 | 139.4898 | 632.4261 | 114.68 | 0.01700839 | 1.739604 | 1.162849 | -1.307816 | 0.4114182 | 5.16944 | 3658.755 | 185.054 | 17.78883
18 | tek20251105103212420CH2.csv | CH2 | 20251105103212420 | 25 | 10000 | -0.04 | 28.28 | 28.32 | -0.028 | 28.348 | 3527.586 | 0.6692662 | 1.01675 | 0.3816471 | 215.467 | 214.8825 | 141.7749 | 625.2949 | 115.88 | 0.01514093 | 1.753626 | 1.161905 | -1.262301 | 0.425342 | 5.204047 | 3558.525 | 190.222 | 17.81167
19 | tek20251105103226159CH2.csv | CH2 | 20251105103226159 | 25 | 10000 | -0.04 | 28.2 | 28.24 | -0.028 | 28.268 | 3537.569 | 0.6688183 | 1.016609375 | 0.382195 | 186.2631 | 214.6633 | 144.6018 | 627.3838 | 122.32 | 0.01606519 | 1.74994 | 1.160171 | -1.265852 | 0.4354211 | 5.209818 | 3079.219 | 201.9134 | 17.92975
20 | tek20251105103239871CH2.csv | CH2 | 20251105103239871 | 25 | 10000 | -0.04 | 28.08 | 28.12 | -0.028 | 28.148 | 3552.65 | 0.668107 | 1.01675 | 0.384951 | 186.1331 | 218.7321 | 142.5338 | 636.9088 | 131.84 | 0.01698464 | 1.735564 | 1.156988 | -1.309838 | 0.4271812 | 5.219792 | 2446.383 | 253.9674 | 17.8023
21 | tek20251105103253552CH2.csv | CH2 | 20251105103253552 | 25 | 10000 | -0.04 | 28.12 | 28.16 | -0.028 | 28.188 | 3547.609 | 0.6695207 | 1.016671875 | 0.3838808 | 186.1764 | 221.7376 | 140.4363 | 633.2252 | 129.32 | 0.01605771 | 1.744085 | 1.146093 | -1.330063 | 0.4206325 | 5.132535 | 3044.806 | 204.1004 | 17.77577
22 | tek20251105103307244CH2.csv | CH2 | 20251105103307244 | 25 | 10000 | -0.04 | 28.12 | 28.16 | -0.028 | 28.188 | 3547.609 | 0.6691537 | 1.016578125 | 0.3838105 | 186.1764 | 223.8405 | 139.658 | 632.9931 | 129.92 | 0.01745404 | 1.743448 | 1.15528 | -1.313101 | 0.4334505 | 5.154023 | 3219.31 | 193.037 | 17.81387
23 | tek20251105103320954CH2.csv | CH2 | 20251105103320954 | 25 | 10000 | -0.04 | 28.32 | 28.36 | -0.028 | 28.388 | 3522.615 | 0.6704519 | 1.016640625 | 0.3811433 | 186.3933 | 229.242 | 141.837 | 623.4998 | 128.08 | 0.01840634 | 1.759055 | 1.166564 | -1.27424 | 0.4439779 | 5.183536 | 3507.158 | 187.8354 | 17.92267
24 | tek20251105103334674CH2.csv | CH2 | 20251105103334674 | 25 | 10000 | 0 | 28.32 | 28.32 | -0.028 | 28.348 | 3527.586 | 0.6706345 | 1.016671875 | 0.3838258 | 186.3933 | 236.6434 | 150.6725 | 632.307 | 117.56 | 0.01700839 | 1.747237 | 1.153135 | -1.296435 | 0.4397993 | 5.169552 | 3770.967 | 164.9895 | 17.91269
25 | tek20251105103348381CH2.csv | CH2 | 20251105103348381 | 25 | 10000 | -0.04 | 28.2 | 28.24 | -0.028 | 28.268 | 3537.569 | 0.6691301 | 1.016640625 | 0.3967174 | 215.3667 | 235.9519 | 153.3112 | 675.9673 | 120.72 | 0.01653085 | 1.686667 | 1.138905 | -1.38835 | 0.4311125 | 5.188763 | 2755.37 | 225.645 | 18.08764
26 | tek20251105103402062CH2.csv | CH2 | 20251105103402062 | 25 | 10000 | -0.04 | 28.2 | 28.24 | -0.028 | 28.268 | 3537.569 | 0.667970875 | 1.016640625 | 0.4004271 | 186.2631 | 235.9447 | 159.7707 | 688.6682 | 121.32 | 0.01653085 | 1.668146 | 1.143723 | -1.395349 | 0.4338546 | 5.031556 | 2371.682 | 262.1496 | 17.91935
27 | tek20251105103415747CH2.csv | CH2 | 20251105103415747 | 25 | 10000 | -0.04 | 28.12 | 28.16 | -0.028 | 28.188 | 3547.609 | 0.6662716 | 1.01671875 | 0.4064754 | 180.3584 | 234.2806 | 162.0318 | 709.96 | 121.88 | 0.01605771 | 1.639144 | 1.132814 | -1.453561 | 0.3919939 | 4.907198 | 2259.839 | 250.7314 | 17.75773
28 | tek20251105103429462CH2.csv | CH2 | 20251105103429462 | 25 | 10000 | -0.04 | 28.24 | 28.28 | -0.028 | 28.308 | 3532.57 | 0.6647004 | 1.0166875 | 0.4069748 | 180.4844 | 236.4974 | 166.8859 | 711.2088 | 117.48 | 0.01606893 | 1.633271 | 1.122966 | -1.470125 | 0.3607178 | 4.845141 | 2882.065 | 196.7369 | 17.55972
29 | tek20251105103443263CH2.csv | CH2 | 20251105103443263 | 25 | 10000 | -0.04 | 28.2 | 28.24 | -0.028 | 28.268 | 3537.569 | 0.6654292 | 1.0166875 | 0.4017975 | 215.3667 | 243.1256 | 177.8932 | 693.3901 | 105.2 | 0.01699651 | 1.656131 | 1.161588 | -1.371627 | 0.4452905 | 4.916291 | 4699.102 | 143.9838 | 17.57067
30 | tek20251105103456990CH2.csv | CH2 | 20251105103456990 | 25 | 10000 | -0.04 | 28.08 | 28.12 | -0.028 | 28.148 | 3552.65 | 0.665757 | 1.01671875 | 0.4069778 | 215.2164 | 250.7089 | 189.7387 | 711.8818 | 113.24 | 0.01791531 | 1.635856 | 1.143064 | -1.433124 | 0.408049 | 4.860145 | 4347.798 | 155.5091 | 17.57612
31 | tek20251105103510682CH2.csv | CH2 | 20251105103510682 | 25 | 10000 | -0.04 | 28.12 | 28.16 | -0.028 | 28.188 | 3547.609 | 0.6657835 | 1.016625 | 0.4072171 | 215.2665 | 244.6978 | 187.6544 | 712.5533 | 121.36 | 0.01791948 | 1.63496 | 1.133953 | -1.446143 | 0.4014868 | 4.889867 | 3878.23 | 174.3784 | 17.68837
32 | tek20251105103524372CH2.csv | CH2 | 20251105103524372 | 25 | 10000 | -0.04 | 28.2 | 28.24 | -0.028 | 28.268 | 3537.569 | 0.6646909 | 1.01675 | 0.412245 | 215.3667 | 254.6696 | 206.4661 | 729.9179 | 126.04 | 0.01746217 | 1.612369 | 1.127484 | -1.479553 | 0.3774616 | 4.9714 | 2949.489 | 229.3938 | 17.5492
33 | tek20251105103538104CH2.csv | CH2 | 20251105103538104 | 25 | 10000 | -0.04 | 28.2 | 28.24 | -0.028 | 28.268 | 3537.569 | 0.6588602625 | 1.0166875 | 0.4241776 | 215.3667 | 250.5675 | 209.3186 | 772.7847 | 125.76 | 0.01746217 | 1.553265 | 1.111142 | -1.593987 | 0.3042187 | 5.024034 | 2733.607 | 247.5098 | 16.93859
34 | tek20251105103551776CH2.csv | CH2 | 20251105103551776 | 25 | 10000 | -0.04 | 28.24 | 28.28 | -0.028 | 28.308 | 3532.57 | 0.657766 | 1.016734375 | 0.4257929 | 215.4169 | 252.742 | 212.3985 | 778.5006 | 121.52 | 0.017932 | 1.544803 | 1.116252 | -1.581236 | 0.3175734 | 5.044651 | 3666.847 | 184.5597 | 17.02128
35 | tek20251105103605481CH2.csv | CH2 | 20251105103605481 | 25 | 10000 | -0.04 | 28.2 | 28.24 | -0.028 | 28.268 | 3537.569 | 0.6566865 | 1.016640625 | 0.4295009 | 215.3667 | 254.2608 | 210.4656 | 792.3031 | 121.08 | 0.01676368 | 1.528953 | 1.112116 | -1.605392 | 0.3062328 | 5.09797 | 4420.35 | 153.0636 | 16.98174
36 | tek20251105103619194CH2.csv | CH2 | 20251105103619194 | 25 | 10000 | -0.04 | 28.04 | 28.08 | -0.028 | 28.108 | 3557.706 | 0.6568017 | 1.016734375 | 0.4219138 | 215.1663 | 251.6415 | 211.7094 | 765.2703 | 124.32 | 0.01767853 | 1.55672 | 1.129792 | -1.55796 | 0.313757 | 5.11502 | 4160.678 | 162.4651 | 16.65108
37 | tek20251105103632980CH2.csv | CH2 | 20251105103632980 | 25 | 10000 | -0.04 | 28.04 | 28.08 | -0.028 | 28.108 | 3557.706 | 0.6593383 | 1.01671875 | 0.4137466 | 215.1663 | 256.2916 | 217.0422 | 735.9297 | 127.28 | 0.01721331 | 1.59358 | 1.135721 | -1.495364 | 0.3436931 | 5.163608 | 4706.237 | 143.6317 | 16.85058
38 | tek20251105103646736CH2.csv | CH2 | 20251105103646736 | 25 | 10000 | -0.04 | 28.08 | 28.12 | -0.028 | 28.148 | 3552.65 | 0.6609323 | 1.01671875 | 0.4246882 | 215.2164 | 267.1214 | 227.6888 | 775.1874 | 127.28 | 0.01698464 | 1.556277 | 1.121303 | -1.555588 | 0.3687006 | 5.040098 | 4152.445 | 162.8251 | 17.31531
39 | tek20251105103700450CH2.csv | CH2 | 20251105103700450 | 25 | 10000 | -0.04 | 27.96 | 28 | -0.028 | 28.028 | 3567.861 | 0.6589581 | 1.01671875 | 0.4312607 | 215.0663 | 266.1636 | 230.7434 | 799.925 | 127.48 | 0.01790281 | 1.527981 | 1.112384 | -1.608515 | 0.3234694 | 4.987391 | 3384.216 | 199.6476 | 17.16647
40 | tek20251105103714150CH2.csv | CH2 | 20251105103714150 | 25 | 10000 | -0.04 | 27.88 | 27.92 | -0.028 | 27.948 | 3578.074 | 0.6557355 | 1.016609375 | 0.4263369 | 209.1564 | 256.9638 | 209.6019 | 782.1269 | 123.64 | 0.01696491 | 1.538069 | 1.116797 | -1.588958 | 0.3024817 | 5.035675 | 3662.706 | 179.3986 | 16.8641
41 | tek20251105103727821CH2.csv | CH2 | 20251105103727821 | 25 | 10000 | -0.04 | 27.92 | 27.96 | -0.028 | 27.988 | 3572.96 | 0.6529375 | 1.01671875 | 0.4415349 | 209.205 | 260.1036 | 207.6981 | 838.6882 | 128.84 | 0.01696885 | 1.47879 | 1.095237 | -1.690835 | 0.2589291 | 5.072483 | 2148.256 | 305.9397 | 16.78615
42 | tek20251105103741502CH2.csv | CH2 | 20251105103741502 | 25 | 10000 | -0.04 | 27.92 | 27.96 | -0.028 | 27.988 | 3572.96 | 0.6531534 | 1.016765625 | 0.4432093 | 209.205 | 255.7948 | 207.5573 | 845.061 | 128.8 | 0.01696885 | 1.473691 | 1.098989 | -1.688296 | 0.2719731 | 4.757331 | 2477.521 | 265.2801 | 16.68734
43 | tek20251105103755208CH2.csv | CH2 | 20251105103755208 | 25 | 10000 | -0.04 | 27.92 | 27.96 | -0.028 | 27.988 | 3572.96 | 0.6470474 | 1.016765625 | 0.452159 | 209.205 | 260.079 | 208.7999 | 879.5344 | 133.6 | 0.01696885 | 1.431017 | 1.085247 | -1.756423 | 0.2027708 | 5.087588 | 1390.006 | 472.8301 | 16.22161
44 | tek20251105103808890CH2.csv | CH2 | 20251105103808890 | 25 | 10000 | -0.04 | 27.8 | 27.84 | -0.028 | 27.868 | 3588.345 | 0.647722 | 1.016671875 | 0.4472735 | 209.0592 | 254.5884 | 197.1166 | 861.2306 | 136.2 | 0.01695703 | 1.448157 | 1.095786 | -1.721932 | 0.2273722 | 5.152602 | 1592.683 | 412.3726 | 16.24183
45 | tek20251105103822594CH2.csv | CH2 | 20251105103822594 | 25 | 10000 | -0.04 | 27.84 | 27.88 | -0.028 | 27.908 | 3583.202 | 0.6517277 | 1.016734375 | 0.447099 | 209.1078 | 255.9544 | 191.7558 | 860.3589 | 137.52 | 0.01696097 | 1.457681 | 1.09625 | -1.71038 | 0.2583442 | 5.279968 | 272.3331 | 2412.235 | 16.53655
46 | tek20251105103836382CH2.csv | CH2 | 20251105103836382 | 25 | 10000 | -0.04 | 27.64 | 27.68 | -0.028 | 27.708 | 3609.066 | 0.6534901 | 1.016734375 | 0.4409011 | 208.8652 | 250.0964 | 193.2336 | 837.6429 | 135.96 | 0.01694129 | 1.482169 | 1.102145 | -1.671719 | 0.2832528 | 5.56039 | 1778.491 | 368.9471 | 16.76134
47 | tek20251105103850064CH2.csv | CH2 | 20251105103850064 | 25 | 10000 | -0.04 | 27.56 | 27.6 | -0.028 | 27.628 | 3619.516 | 0.6550575 | 1.01671875 | 0.4439462 | 208.7683 | 248.8989 | 201.3327 | 849.6475 | 139.08 | 0.01670146 | 1.475533 | 1.101498 | -1.679946 | 0.3014425 | 5.529657 | 1068.705 | 613.7008 | 16.98794
48 | tek20251105103903812CH2.csv | CH2 | 20251105103903812 | 25 | 10000 | -0.04 | 27.68 | 27.72 | -0.028 | 27.748 | 3603.863 | 0.6512811 | 1.016796875 | 0.4432639 | 220.52 | 253.9328 | 208.3989 | 846.4484 | 139.4 | 0.01648097 | 1.469285 | 1.092966 | -1.707779 | 0.2369739 | 5.60332 | 1343.127 | 434.3572 | 16.42385
49 | tek20251105103917591CH2.csv | CH2 | 20251105103917591 | 25 | 10000 | -0.04 | 27.56 | 27.6 | -0.028 | 27.628 | 3619.516 | 0.6516194 | 1.016765625 | 0.4467212 | 208.7683 | 243.2757 | 204.1383 | 860.3026 | 139.72 | 0.0164695 | 1.458671 | 1.093136 | -1.717131 | 0.2576994 | 5.62035 | 1294.945 | 450.2051 | 16.58136
50 | tek20251105103931276CH2.csv | CH2 | 20251105103931276 | 25 | 10000 | -0.04 | 27.68 | 27.72 | -0.028 | 27.748 | 3603.863 | 0.6512163 | 1.01671875 | 0.4440262 | 214.7168 | 246.6665 | 201.1457 | 849.3622 | 140.08 | 0.01648097 | 1.466617 | 1.093972 | -1.698721 | 0.2448739 | 5.527161 | 1500.936 | 388.6887 | 16.39481
51 | tek20251105103944981CH2.csv | CH2 | 20251105103944981 | 25 | 10000 | -0.04 | 27.76 | 27.8 | -0.028 | 27.828 | 3593.503 | 0.6511166 | 1.016765625 | 0.4423663 | 209.0107 | 251.9861 | 192.6584 | 842.6324 | 135.84 | 0.01764979 | 1.471894 | 1.097444 | -1.694145 | 0.2397807 | 5.370484 | 1878.858 | 310.6503 | 16.20553
52 | tek20251105103958692CH2.csv | CH2 | 20251105103958692 | 25 | 10000 | -0.04 | 27.72 | 27.76 | -0.028 | 27.788 | 3598.676 | 0.6544072 | 1.01671875 | 0.4336674 | 208.9622 | 250.2926 | 189.4203 | 810.0063 | 132 | 0.01857441 | 1.509007 | 1.104796 | -1.64999 | 0.2743425 | 5.387716 | 2297.222 | 254.0166 | 16.45029
53 | tek20251105104012385CH2.csv | CH2 | 20251105104012385 | 25 | 10000 | -0.04 | 27.68 | 27.72 | -0.028 | 27.748 | 3603.863 | 0.6543094 | 1.016734375 | 0.4369093 | 208.9136 | 239.113 | 188.4249 | 822.3529 | 129.88 | 0.01671309 | 1.497586 | 1.105722 | -1.659104 | 0.2825977 | 5.348204 | 2358.793 | 247.3286 | 16.52265
54 | tek20251105104026106CH2.csv | CH2 | 20251105104026106 | 25 | 10000 | -0.04 | 27.6 | 27.64 | -0.028 | 27.668 | 3614.284 | 0.6522951 | 1.01671875 | 0.4425112 | 197.2158 | 236.8353 | 186.2859 | 843.9676 | 129.12 | 0.01809745 | 1.474076 | 1.103374 | -1.684517 | 0.2603645 | 5.363788 | 2615.521 | 236.8827 | 16.29002
55 | tek20251105104039858CH2.csv | CH2 | 20251105104039858 | 25 | 10000 | 0 | 27.44 | 27.44 | -0.028 | 27.468 | 3640.6 | 0.6500099 | 1.0168125 | 0.4365067 | 185.4427 | 238.5807 | 187.9061 | 821.9813 | 129.68 | 0.01715345 | 1.489118 | 1.106131 | -1.663589 | 0.2452698 | 5.365017 | 2555.315 | 227.9897 | 16.13438
56 | tek20251105104053655CH2.csv | CH2 | 20251105104053655 | 25 | 10000 | -0.04 | 27.36 | 27.4 | -0.028 | 27.428 | 3645.909 | 0.65215345 | 1.016765625 | 0.4391508 | 185.3568 | 231.1341 | 184.6951 | 832.3555 | 128.64 | 0.0176089 | 1.485033 | 1.105664 | -1.678277 | 0.2680091 | 5.308811 | 2455.675 | 229.7202 | 16.42514
57 | tek20251105104107355CH2.csv | CH2 | 20251105104107355 | 25 | 10000 | -0.04 | 27.32 | 27.36 | -0.028 | 27.388 | 3651.234 | 0.6516927 | 1.01671875 | 0.4383918 | 179.5228 | 234.9725 | 198.7041 | 829.6729 | 125.96 | 0.01760482 | 1.486553 | 1.099093 | -1.689191 | 0.2455716 | 5.178235 | 2902.641 | 194.3015 | 16.36616
58 | tek20251105104121048CH2.csv | CH2 | 20251105104121048 | 25 | 10000 | -0.04 | 27.32 | 27.36 | -0.028 | 27.388 | 3651.234 | 0.6554108 | 1.0166875 | 0.435931 | 179.5228 | 237.893 | 206.4535 | 820.3847 | 132.16 | 0.01714153 | 1.503474 | 1.110762 | -1.647344 | 0.3120099 | 5.217092 | 2868.497 | 196.6143 | 16.8165
59 | tek20251105104134831CH2.csv | CH2 | 20251105104134831 | 25 | 10000 | -0.04 | 27.28 | 27.32 | -0.028 | 27.348 | 3656.575 | 0.6578779 | 1.016734375 | 0.4260941 | 179.4812 | 245.0615 | 213.8533 | 783.9596 | 132.44 | 0.01760074 | 1.543973 | 1.123794 | -1.582869 | 0.3375002 | 5.449063 | 3443.831 | 163.7296 | 16.82687
60 | tek20251105104148645CH2.csv | CH2 | 20251105104148645 | 25 | 10000 | -0.04 | 27.24 | 27.28 | -0.028 | 27.308 | 3661.931 | 0.6490908 | 1.01675 | 0.4374742 | 219.9583 | 249.0026 | 203.7833 | 826.586 | 136.48 | 0.01852281 | 1.483724 | 1.101879 | -1.6758 | 0.2248171 | 5.476893 | 2099.126 | 329.1938 | 15.93863
61 | tek20251105104202354CH2.csv | CH2 | 20251105104202354 | 25 | 10000 | -0.04 | 27.2 | 27.24 | -0.028 | 27.268 | 3667.302 | 0.6525462 | 1.016765625 | 0.4405293 | 219.9074 | 240.0958 | 191.712 | 838.3652 | 131.72 | 0.01712963 | 1.481278 | 1.107479 | -1.66602 | 0.2870229 | 5.381415 | 2317.507 | 243.1906 | 16.45928
62 | tek20251105104216037CH2.csv | CH2 | 20251105104216037 | 25 | 10000 | -0.04 | 27.2 | 27.24 | -0.028 | 27.268 | 3667.302 | 0.6561726 | 1.016765625 | 0.4307927 | 219.9074 | 248.1156 | 186.4483 | 801.7156 | 133.32 | 0.01759259 | 1.523175 | 1.106998 | -1.62077 | 0.3000268 | 5.493599 | 2089.734 | 330.5968 | 16.72908
63 | tek20251105104229832CH2.csv | CH2 | 20251105104229832 | 25 | 10000 | -0.04 | 27.08 | 27.12 | -0.028 | 27.148 | 3683.513 | 0.6554002 | 1.01665625 | 0.4388823 | 219.7548 | 257.6679 | 198.3374 | 832.6863 | 137.48 | 0.01804303 | 1.493339 | 1.112541 | -1.649287 | 0.3101412 | 5.414305 | 2446.742 | 282.163 | 16.71439
64 | tek20251105104243663CH2.csv | CH2 | 20251105104243663 | 25 | 10000 | -0.04 | 27.04 | 27.08 | -0.028 | 27.108 | 3688.948 | 0.6542790125 | 1.016640625 | 0.4419214 | 219.704 | 258.652 | 209.1517 | 844.4536 | 138.12 | 0.01618871 | 1.480532 | 1.097015 | -1.682495 | 0.2928151 | 5.153209 | 2457.497 | 280.8631 | 16.93661
65 | tek20251105104257380CH2.csv | CH2 | 20251105104257380 | 25 | 10000 | -0.04 | 27.04 | 27.08 | -0.028 | 27.108 | 3688.948 | 0.6589358 | 1.016625 | 0.4200191 | 213.9223 | 248.641 | 197.7236 | 762.823 | 129.88 | 0.01803885 | 1.568823 | 1.126018 | -1.552842 | 0.3560319 | 5.552969 | 4265.145 | 132.0177 | 16.98159
66 | tek20251105104311076CH2.csv | CH2 | 20251105104311076 | 25 | 10000 | -0.04 | 27.08 | 27.12 | -0.028 | 27.148 | 3683.513 | 0.6501114 | 1.0166875 | 0.4325041 | 219.7548 | 249.9245 | 193.7937 | 808.6596 | 137.76 | 0.0178117 | 1.503133 | 1.105047 | -1.657219 | 0.2257299 | 5.373529 | 1888.406 | 394.4511 | 15.99256
67 | tek20251105104324774CH2.csv | CH2 | 20251105104324774 | 25 | 10000 | 0 | 27.2 | 27.2 | -0.028 | 27.228 | 3672.69 | 0.6572222 | 1.016640625 | 0.4204841 | 219.9074 | 257.261 | 204.6651 | 763.8058 | 135.96 | 0.01782407 | 1.563013 | 1.129622 | -1.544738 | 0.3486667 | 5.544041 | 3293.771 | 209.7473 | 16.9125
68 | tek20251105104338564CH2.csv | CH2 | 20251105104338564 | 25 | 10000 | -0.04 | 27.16 | 27.2 | -0.028 | 27.228 | 3672.69 | 0.6468561 | 1.016703125 | 0.4529244 | 219.8565 | 263.3166 | 193.9594 | 886.4122 | 133.96 | 0.01712567 | 1.428177 | 1.084462 | -1.755568 | 0.2027171 | 5.307281 | 2044.372 | 337.8542 | 16.18719
69 | tek20251105104352232CH2.csv | CH2 | 20251105104352232 | 25 | 10000 | -0.04 | 27.08 | 27.12 | -0.028 | 27.148 | 3683.513 | 0.6543797 | 1.016625 | 0.4446823 | 219.7548 | 259.5557 | 206.2295 | 854.8402 | 131.44 | 0.01804303 | 1.471567 | 1.098423 | -1.693103 | 0.2932181 | 5.213971 | 2550.165 | 270.7198 | 16.9578
70 | tek20251105104405908CH2.csv | CH2 | 20251105104405908 | 25 | 10000 | -0.04 | 27.08 | 27.12 | -0.028 | 27.148 | 3683.513 | 0.658744 | 1.016640625 | 0.4141221 | 179.2737 | 236.0173 | 192.0932 | 741.382 | 130.2 | 0.01711774 | 1.5907 | 1.124394 | -1.526119 | 0.3265586 | 5.110389 | 3266.71 | 172.4074 | 16.99232
71 | tek20251105104419737CH2.csv | CH2 | 20251105104419737 | 25 | 10000 | -0.04 | 27.36 | 27.4 | -0.028 | 27.428 | 3645.909 | 0.6594784 | 1.016625 | 0.4127544 | 214.3188 | 239.5413 | 147.2583 | 735.3004 | 131.56 | 0.0176089 | 1.59775 | 1.117343 | -1.547447 | 0.3255439 | 5.28612 | 3076.698 | 224.7538 | 17.16859
72 | tek20251105104433435CH2.csv | CH2 | 20251105104433435 | 25 | 10000 | -0.04 | 27.28 | 27.32 | -0.028 | 27.348 | 3656.575 | 0.67055615 | 1.016703125 | 0.3897243 | 214.2195 | 240.9007 | 143.1975 | 655.8395 | 119.8 | 0.01945345 | 1.720591 | 1.161272 | -1.310525 | 0.4812703 | 5.33233 | 4016.889 | 167.5402 | 18.1344
73 | tek20251105104447109CH2.csv | CH2 | 20251105104447109 | 25 | 10000 | -0.04 | 27.2 | 27.24 | -0.028 | 27.268 | 3667.302 | 0.6726392 | 1.016703125 | 0.3823615 | 243.0556 | 218.9858 | 136.3445 | 631.5855 | 125 | 0.01736111 | 1.759171 | 1.159618 | -1.268197 | 0.4870588 | 5.196957 | 4555.769 | 131.6917 | 18.5512
74 | tek20251105104500824CH2.csv | CH2 | 20251105104500824 | 25 | 10000 | -0.04 | 27.36 | 27.4 | -0.028 | 27.428 | 3645.909 | 0.6715393 | 1.01653125 | 0.3883654 | 254.8656 | 212.9097 | 120.3112 | 650.9724 | 126.56 | 0.01575533 | 1.729143 | 1.144868 | -1.328283 | 0.4756933 | 5.169501 | 3464.114 | 183.8588 | 18.54002
75 | tek20251105104514611CH2.csv | CH2 | 20251105104514611 | 25 | 10000 | -0.04 | 27.36 | 27.4 | -0.028 | 27.428 | 3645.909 | 0.6761789 | 1.016734375 | 0.3656837 | 208.5264 | 220.3842 | 102.6388 | 577.1553 | 131.4 | 0.0176089 | 1.849081 | 1.166649 | -1.175227 | 0.5138885 | 5.011809 | 4148.437 | 153.5296 | 18.87973
76 | tek20251105104528412CH2.csv | CH2 | 20251105104528412 | 25 | 10000 | -0.04 | 34.6 | 34.64 | -0.028 | 34.668 | 2884.504 | 0.1837583 | 0.357265625 | 0.05986582 | 199.5163 | 194.8255 | 267.8235 | 14.8195 | 116.88 | 0.02224909 | 3.069502 | 1.263817 | 0.02460907 | -0.01742826 | 4.223106 | 5061.132 | 127.5985 | 8.190048
77 | tek20251105104542076CH2.csv | CH2 | 20251105104542076 | 25 | 10000 | -0.04 | 34.56 | 34.6 | -0.028 | 34.628 | 2887.836 | 0.1799831 | 0.35259375 | 0.0614708 | 199.4681 | 193.8995 | 265.1196 | 15.62853 | 130.52 | 0.02272727 | 2.927945 | 1.233715 | -0.2408924 | -0.06195223 | 4.282928 | 3026.88 | 213.3011 | 8.500292